## Hoja1
Temperatura(K) | r_r(293.15 K)
1 | 0.00111
4 | 0.00111
7 | 0.00111
10 | 0.00112
15 | 0.00121
20 | 0.00155
25 | 0.00249
30 | 0.00459
35 | 0.00815
40 | 0.0133
45 | 0.0198
50 | 0.0287
55 | 0.0403
60 | 0.0538
70 | 0.0854
80 | 0.1192
90 | 0.1558
100 | 0.1929
125 | 0.2894
150 | 0.3875
175 | 0.4846
200 | 0.5799
225 | 0.6747
250 | 0.769
300 | 0.9564